## Sheet1
Time | Temperature
0 | 30
54 | 85
60 | 100
75 | 120
95 | 150
110 | 175
161 | 185
175 | 196
203 | 175
220 | 196
230 | 213
240 | 237
270 | 213
285 | 196
297 | 185
311 | 175
320 | 168
337 | 156
354 | 147
372 | 140
382 | 134
392 | 129
404 | 124
453 | 115
480 | 100